## Holds
Supplier quality hold register, Nordvik Manufacturing quality engineering; extract as of October 7, 2026, holds opened since September 2025
HOLD_NO | SUPPLIER | COMMODITY | OPENED | ISSUE | STATUS | CLEARED | QE_OWNER | NOTE | SUPPLIER_ADDRESS
QH-25-022 | Dalgaard Bearing Co. | Deep groove ball bearings 6205 | 09/16/2025 | Radial play outside C3 on 6 of 20 sampled | Cleared | 10/21/2025 | M. Quist |  | 1410 Industrial Road, Grand Forks, ND
QH-25-024 | Halvard Corrugated | Corrugated, RSC 30 x 20 x 16 | 10/08/2025 | Glue tab separation on 3 of 40 sampled, lot H-2263 | Cleared | 11/04/2025 | R. Aasen |  | 3811 12th Avenue North, Fargo, ND
QH-25-027 | Sauk Centre Foam Products | Polyethylene foam inserts | 11/12/2025 | Density 1.7 pcf against 2.2 pcf specified | Cleared | 12/16/2025 | T. Bjornstad |  | 2200 Main Street South, Sauk Centre, MN
QH-26-002 | Northfield Gasket | Neoprene gaskets, pump housing | 01/13/2026 | Durometer 68 against 60 plus or minus 5 | Cleared | 02/10/2026 | M. Quist |  | 900 Riverview Drive, Northfield, MN
QH-26-004 | Bemidji Wire Forms | Formed wire hangers | 01/27/2026 | Weld spatter on 12 of 50 sampled | Cleared | 02/24/2026 | T. Bjornstad |  | 1750 Paul Bunyan Drive, Bemidji, MN
QH-26-006 | Thief River Plastics | Injection molded end caps | 02/17/2026 | Short shots on cavity 4, lot TR-0312 | Cleared | 03/17/2026 | M. Quist |  | 315 Pennington Avenue, Thief River Falls, MN
QH-26-009 | Pemberton Container | Corrugated, RSC 24 x 18 x 12 | 03/04/2026 | Flap scoring cracked on 8 of 40 sampled, lot P-26-0407 | Cleared | 05/12/2026 | T. Bjornstad | Scoring rule replaced at the Neenah plant; verification lot passed | 900 Industrial Drive, Neenah, WI
QH-26-012 | Crookston Steel Service | Hot rolled plate, 3/8 inch | 03/26/2026 | Mill cert missing for heat 44189 | Cleared | 04/02/2026 | M. Quist |  | 1100 Robert Street, Crookston, MN
QH-26-013 | Wadena Powder Coating | Powder coat, RAL 7035 | 04/09/2026 | Film thickness 1.6 mil against 2.0 to 3.0 mil | Cleared | 05/05/2026 | R. Aasen |  | 612 Aldrich Avenue, Wadena, MN
QH-26-016 | Detroit Lakes Printing | Instruction sheets, folded | 04/28/2026 | Wrong revision printed, rev C shipped against rev D | Cleared | 05/19/2026 | T. Bjornstad |  | 1215 Washington Avenue, Detroit Lakes, MN
QH-26-018 | Mille Lacs Motor Repair | Rewound gearmotors | 05/13/2026 | Insulation resistance under 100 megohm on 2 of 6 | Cleared | 06/23/2026 | M. Quist |  | 28 Fourth Street, Onamia, MN
QH-26-021 | Kittson Fastener Supply | Flange nuts, M10 | 06/02/2026 | Thread gauge no-go accepted on 4 of 100 sampled | Cleared | 06/30/2026 | M. Quist |  | 501 Atlantic Avenue, Hallock, MN
QH-26-023 | Prairie Resin & Compound | Polypropylene, black | 06/24/2026 | Contamination specks visible in molded parts | Cleared | 08/04/2026 | T. Bjornstad |  | 4400 Highway 10 West, Moorhead, MN
QH-26-025 | Vermilion Label Works | Barcode labels, 2 x 1 | 07/15/2026 | Grade C scan on 3 rolls, lot V-8827 | Open |  | R. Aasen |  | 77 Lake Street, Tower, MN
QH-26-027 | Loken Container Supply, Sioux City | Corrugated, RSC 30 x 24 x 18 | 07/30/2026 | Flute crush on 4 of 20 sampled, July delivery | Open |  | M. Quist |  | 2100 Dace Avenue, Sioux City, IA
QH-26-028 | Northfield Gasket | Cork rubber gaskets | 08/06/2026 | Sheet thickness 1/16 shipped against 1/8 ordered | Cleared | 08/13/2026 | M. Quist |  | 900 Riverview Drive, Northfield, MN
QH-26-031 | L&V Container Corp., Sioux Falls | Corrugated, RSC 16 x 12 x 8 | 08/27/2026 | Edge crush 29 ECT against 32 ECT specified on lots 26-2210 and 26-2214 | Open |  | R. Aasen | Corrective action received 09/18/2026; verification lot not yet run | 4700 North Cliff Avenue, Sioux Falls, SD
QH-26-033 | Sauk Centre Foam Products | Polyethylene foam inserts | 09/03/2026 | Die cut dimension 0.19 inch over on 5 of 30 | Cleared | 09/22/2026 | T. Bjornstad |  | 2200 Main Street South, Sauk Centre, MN
QH-26-034 | Pemberton Container, Neenah plant | Corrugated, RSC 24 x 18 x 12 | 09/10/2026 | Board caliper 0.148 inch against 0.156 inch minimum on lot P-26-0902 | Open |  | R. Aasen | Verification lot due from Neenah the week of 10/12/2026 | 900 Industrial Drive, Neenah, WI
QH-26-035 | Bemidji Wire Forms | Formed wire hangers | 09/17/2026 | Zinc plate flaking after salt spray 48 hours | Open |  | T. Bjornstad |  | 1750 Paul Bunyan Drive, Bemidji, MN
QH-26-036 | Dalgaard Bearing Co. | Tapered roller bearings 30206 | 09/24/2026 | Cage damage on 2 of 20 sampled, lot D-3391 | Open |  | M. Quist |  | 1410 Industrial Road, Grand Forks, ND
QH-26-037 | Thief River Plastics | Injection molded end caps | 10/01/2026 | Color off shade against the approved chip | Open |  | R. Aasen |  | 315 Pennington Avenue, Thief River Falls, MN
A hold is Open from the date opened until quality engineering records the clearance date; a supplier on an open hold ships against it only under a deviation signed by the quality manager.